## 商品编码库
类别 | 适用产品 | 编号 | 中文 | 英文 | 其他 | 更新日期 | 更新人
材质 | [管件, 钢管, 法兰, 钢板, 其他] | 0000 | 无 | 无 | 无, | 2025-09-25 | 肖亚轩
材质 | [管件] | 0001 | 其他 | CNA With SBR Binder Garlock Blue-Gard |  | 2025-11-20 | 肖亚轩
材质 | [管件, 钢管, 法兰, 钢板] | AA01 | 高温钢 | 10CrMo9-10 | 10CrMo9-10, | 2025-09-17 | 肖亚轩
材质 | [管件, 钢管, 法兰, 钢板] | AA02 | 高温钢 | 12Cr1MoVG | 12Cr1MoVG, | 2025-09-17 | 肖亚轩
材质 | [管件, 钢管, 法兰, 钢板] | AA03 | 高温钢 | 13CrMo4- 5 | 13CrMo4- 5, | 2025-09-17 | 肖亚轩
材质 | [管件, 钢管, 法兰, 钢板] | AA04 | 高温钢 | 16Mo3 | 16Mo3, | 2025-09-17 | 肖亚轩
材质 | [管件, 钢管, 法兰, 钢板] | AA05 | 高温钢 | 30CrMo | 30CrMo, | 2025-09-17 | 肖亚轩
材质 | [管件, 钢管, 法兰, 钢板] | AA06 | 高温钢 | 35CrMo | 35CrMo, | 2025-09-17 | 肖亚轩
材质 | [管件, 钢管, 法兰, 钢板] | AA07 | 高温钢 | A234 WP11 | A182 F11,A335 P11,A234 WP11,A387 P11,A234 WP11 CL1,A182 F11 CL2, | 2025-10-10 | 肖亚轩
材质 | [管件, 钢管, 法兰, 钢板] | AA08 | 高温钢 | A234 WP22 | A182 F22,A335 P22,A234 WP22,A387 P22, | 2025-11-17 | 肖亚轩
材质 | [管件, 钢管, 法兰, 钢板] | AA09 | 高温钢 | A234 WP3 | A350 LF3,A333 GR.3,A234 WP3, | 2025-09-17 | 肖亚轩
材质 | [管件, 钢管, 法兰, 钢板] | AA10 | 高温钢 | A234 WP5 | A182 F5,A355 P5,A234 WP5,A387 P5, | 2025-09-17 | 肖亚轩
材质 | [管件, 钢管, 法兰, 钢板] | AA11 | 高温钢 | A234 WP9 | A182 F9,A355 P9,A234 WP9,A387 P9, | 2025-09-17 | 肖亚轩
材质 | [管件, 钢管, 法兰, 钢板] | AA12 | 高温钢 | A234 WP91 | A182 F91,A355 P91,A234 WP91,A387 P91, | 2025-09-17 | 肖亚轩
材质 | [管件, 钢管, 法兰, 钢板] | AA13 | 高温钢 | A234 WPC | A106C,A234 WPC, | 2025-09-17 | 肖亚轩
材质 | [管件, 钢管, 法兰, 钢板] | AA14 | 高温钢 | A335 P12 | A182 F11,A355 P12,A234 WP12,A387 P12, | 2025-09-17 | 肖亚轩
材质 | [管件, 钢管, 法兰, 钢板] | AA15 | 高温钢 | A335 P92 | A182 F92,A355 P92,A234 WP92, | 2025-09-17 | 肖亚轩
材质 | [管件, 钢管, 法兰, 钢板] | AA16 | 高温钢 | A320 GR L7M/A194 GR 7M | A320 L7/A194 7 S3,A320 GR L7M/A194 GR 7M S3, | 2025-11-17 | 肖亚轩
材质 | [管件, 钢管, 法兰, 钢板] | AA17 | 高温钢 | A193 B7/A194 2H | A193 B7M/A194 2HM, | 2025-10-16 | 肖亚轩
材质 | [管件, 钢管, 法兰, 钢板] | CL01 | 低温钢 | P235GH | P235GH, | 2025-09-17 | 肖亚轩
材质 | [管件, 钢管, 法兰, 钢板] | CL02 | 低温钢 | P245GH | P245GH, | 2025-09-17 | 肖亚轩
材质 | [管件, 钢管, 法兰, 钢板] | CL03 | 低温钢 | P250GH | P250GH, | 2025-09-17 | 肖亚轩
材质 | [管件, 钢管, 法兰, 钢板] | CL04 | 低温钢 | P265GH | P265GH, | 2025-09-17 | 肖亚轩
材质 | [管件, 钢管, 法兰, 钢板] | CL05 | 低温钢 | P280GH | P280GH, | 2025-09-17 | 肖亚轩
材质 | [管件, 钢管, 法兰, 钢板] | CL06 | 低温钢 | P295GH | P295GH, | 2025-09-17 | 肖亚轩
材质 | [管件, 钢管, 法兰, 钢板] | CL07 | 低温钢 | P355NL | P355NL2, | 2025-10-10 | 肖亚轩
材质 | [管件, 钢管, 法兰, 钢板] | CL08 | 低温钢 | Q345 | Q345B,Q345D,Q345E, | 2025-09-17 | 肖亚轩
材质 | [管件, 钢管, 法兰, 钢板] | CL09 | 低温钢 | Q355 | Q355B,Q355D,Q355E, | 2025-09-17 | 肖亚轩
材质 | [管件, 钢管, 法兰, 钢板] | CL10 | 低温钢 | SA 765 Gr.II N | SA 765 Gr.II N, | 2025-09-17 | 肖亚轩
材质 | [管件, 钢管, 法兰, 钢板] | CL11 | 低温钢 | A420 WPL6 | A350 LF2 CL1,A420 WPL6,A333 GR.6, A420 WPL6-52,A350 LF2S 062, | 2025-10-29 | 肖亚轩
材质 | [管件, 钢管, 法兰, 钢板] | CL12 | 低温钢 | A860 WPHY60 | A694 F60,A860 WPHY60,API 5L X60,L415QS,API 5L X60 PSL2,API 5L X65Q PSL2,A694 F60 + ALLOY 625 WELD OVERLAY, | 2025-10-16 | 樊壮
材质 | [管件, 钢管, 法兰, 钢板] | CL13 | 低温钢 | A860 WPHY42 | A694 F42,A860 WPHY42,API 5L X42,L245N, | 2025-09-30 | 肖亚轩
材质 | [管件, 钢管, 法兰, 钢板] | CL14 | 低温钢 | A860 WPHY52 | A694 F52,A860 WPHY52,API 5L X52,L360,L360N,API 5L X52 PSL2, | 2025-10-25 | 肖亚轩
材质 | [管件, 钢管, 法兰, 钢板] | CL15 | 低温钢 | A860 WPHY65 | A694 F65,A860 WPHY65,API 5L X65,A671 CC60,A671 CC65,A671 CC70,A671 CC60 CL22,API 5L X65 PSL2,A671 CC70 CL22, | 2025-10-13 | 肖亚轩
材质 | [管件, 钢管, 法兰, 钢板] | CL16 | 低温钢 | A860 WPHY70 | A694 F70,A860 WPHY70,API 5L X70, | 2025-09-17 | 肖亚轩
材质 | [管件, 钢管, 法兰, 钢板] | CL17 | 低温钢 | A516 GR60 | A516 GR60, A672 CC60, | 2025-10-15 | 樊壮
材质 | [管件, 钢管, 法兰, 钢板] | CL18 | 低温钢 | A516 GR70 | A516 GR70, A672 CC70, | 2025-09-17 | 肖亚轩
材质 | [管件, 钢管, 法兰, 钢板, 其他] | CL19 | 低温钢 | A516 GR65 | A672 C65 CL22, | 2025-10-15 | 樊壮
材质 | [管件, 钢管, 法兰, 钢板] | CL19 | 低温钢 | A234 WPB | A105, A105N,SA105N,A106B,A A234 WPB,20#,SS400,A53 GR.B,A36,API 5L GR.B,API 5L GR.B PSL1,API 5L GR.B PSL2,A105+堆焊625,A105N+堆焊625,A106 GR.B PSL2,SOFT IRON, | 2025-11-27 | 肖亚轩
材质 | [管件, 钢管, 法兰, 钢板] | CL20 | 低温钢 | A860 WPHY 56 |  | 2025-10-13 | 肖亚轩
材质 | [钢板, 管件, 钢管, 法兰] | CL21 | 低温钢 | S355 G10+M |  | 2025-10-16 | 肖亚轩
材质 | [管件, 钢管, 法兰, 钢板] | CL21 | 低温钢 | 09G2S |  | 2025-10-13 | 肖亚轩
材质 | [钢板, 管件, 钢管, 法兰] | CL22 | 低温钢 | A572 GR50 |  | 2025-10-16 | 肖亚轩
材质 | [管件, 法兰, 钢管, 钢板] | CL23 | 低温钢 | A320 L7 |  | 2025-10-21 | 肖亚轩
材质 | [管件, 钢管, 法兰, 钢板] | SA01 | 镍基合金 | N04400 | B366 N04400,B165 N04400,B127 N04400,B160 N04400,B564 N04400, | 2025-09-17 | 肖亚轩
材质 | [管件, 钢管, 法兰, 钢板] | SA02 | 镍基合金 | N06625 | B366 N06625,B444 N06625 ,B704 N06625,B705 N06625,B443 N06625,B446 N06625,B564 N06625,B444 UNS N06625 GR1, | 2025-10-16 | 樊壮
材质 | [管件, 钢管, 法兰, 钢板] | SA03 | 镍基合金 | N08825 | B366 N08825,B423 N08825,B704 N08825,B705 N08825,B424 N08825,B425 N08825,B564 N08825, | 2025-09-17 | 超级管理员
材质 | [管件, 钢管, 法兰, 钢板] | SA04 | 镍基合金 | N08020 | B366 N08020,B464 N08020,B468 N08020,B729 N08020,B463 N08020,B472 N08020,B473 N08020,B462 N08020, | 2025-09-17 | 肖亚轩
材质 | [管件, 钢管, 法兰, 钢板] | SA05 | 镍基合金 | N08800 | B366 N08800,B407 N08800,B514 N08800,B515 N08800,B409 N08800,B408 N08800,B564 N08800, | 2025-09-17 | 肖亚轩
材质 | [管件, 钢管, 法兰, 钢板] | SA06 | 镍基合金 | N07718 | B637 N07718,B670 N07718,AMS 5599 N07718, | 2025-09-17 | 肖亚轩
材质 | [管件, 钢管, 法兰, 钢板] | SA07 | 镍基合金 | N08367 | B366 N08367,B675 N08367,B676 N08367,B690 N08367,B668 N08367,B472 N08367,B564 N08367,B691 N08367,B462 N08367, | 2025-09-17 | 肖亚轩
材质 | [管件, 钢管, 法兰, 钢板] | SA08 | 镍基合金 | Alloy28 | B668 N08028,B564 N08028 ,B829 N08028, | 2025-09-17 | 肖亚轩
材质 | [管件, 钢管, 法兰, 钢板] | SA09 | 镍基合金 | N800H | B366 UNS N08810, A213 N08810,A358 N08810,A240 N08810, | 2025-09-17 | 肖亚轩
材质 | [管件, 钢管, 法兰, 钢板] | SA10 | 镍基合金 | N10276 |  | 2025-10-23 | 肖亚轩
材质 | [管件, 钢管, 法兰, 钢板] | SC01 | 铜镍合金 | UNS7060X | UNS7060X, | 2025-09-17 | 肖亚轩
材质 | [管件, 钢管, 法兰, 钢板] | SC02 | 铜镍合金 | HASTELLOY C276 | C276, | 2025-10-16 | 肖亚轩
材质 | [管件, 钢管, 法兰, 钢板] | SD01 | 双相钢 | 2205 | 2205,A790 S32205,A928 S32205 A182 F60,S32205, | 2025-10-16 | 肖亚轩
材质 | [管件, 钢管, 法兰, 钢板] | SD02 | 双相钢 | A182 F44 | A182 F44,A240 S31254,A312 UNS S31254,A403 WP S31254, | 2025-09-17 | 肖亚轩
材质 | [管件, 钢管, 法兰, 钢板] | SD03 | 双相钢 | A182 F51 | A182 F51,A240 S31803,A790 S31803,A928 S31803,A815 WPS31803, | 2025-09-17 | 肖亚轩
材质 | [管件, 钢管, 法兰, 钢板] | SD04 | 双相钢 | A182 F55 | A182 F55,,A240 S32760,A790 S32760,A928 S32760,A815 WPS32760, | 2025-09-17 | 肖亚轩
材质 | [管件, 钢管, 法兰, 钢板] | SD05 | 双相钢 | A182 F53 | A182 F53 S32750,,A240 S32750,A790 S32750,A928 S32750,A815 WPS32750, | 2025-11-07 | 肖亚轩
材质 | [管件, 钢管, 法兰, 钢板] | SD06 | 双相钢 | A453 660 CLB |  | 2025-10-21 | 肖亚轩
材质 | [管件, 钢管, 法兰, 钢板] | SS01 | 不锈钢 | 304 | A182 F304,A182 F304L,A240 304,A240 304L,A312 TP304,A312 TP304L,A358 304,A358 304L,A403 WP304,A403 WP304L,06Cr19Ni10,S30408,X2CrNi18-9,A409 TP304,A182 F304/304L,A403 WP304/304L,A358 TP304/304L,A358 TP304/304L CL1,A312 TP304/304L,SS 304 Winding Flexible Graphite Filler N/A IR CS OR, | 2025-11-20 | 肖亚轩
材质 | [管件, 钢管, 法兰, 钢板] | SS02 | 不锈钢 | 310 | A182 F310,A240 310S,A312 TP310S,A358 310S,A403 WP310S, | 2025-09-17 | 肖亚轩
材质 | [管件, 钢管, 法兰, 钢板] | SS03 | 不锈钢 | 316 | A182 F316,A182 F316L,A240 316,A240 316L,A312 TP316,A312 TP316L,A358 316,A358 316L,A403 WP316,A403 WP316L,S31603,A193 B8M A194 GR 8M,X2CrNiMo17-12-2,A182 F316/316L,A312 TP316/316L,A312 TP316/316L,A240 GR316/316L,SS316/316L,A403 WP316/316L,SA 182 F 316/316L,SS 316 Winding Flexible Graphite Filler N/A IRSS OR,SS 316 Winding Flexible Graphite Filler SS IR SS OR,316L SS IN/OUTRINGS,4.45/3.2MM THICK,FLEXIBLE GRAPHITE, | 2025-11-27 | 肖亚轩
材质 | [管件, 钢管, 法兰, 钢板] | SS04 | 不锈钢 | 317 | A182 F317,A182 F317L,A240 317,A240 317L,A312 TP 317,A312 TP317L,A358 317,A328 317L,A403 WP317,A403 WP317L, | 2025-09-17 | 肖亚轩
材质 | [管件, 钢管, 法兰, 钢板] | SS05 | 不锈钢 | 321 | A182 F321,A240 321,A312 TP321,A358 321,A403 WP321,12X18H10T,A403 WP321H,A182 F321H, | 2025-10-15 | 肖亚轩
材质 | [管件, 钢管, 法兰, 钢板] | SS06 | 不锈钢 | 347 | A182 F347,A240 347,A312 TP347,A403 WP347,347H, A312 GR.TP347H,A403 GR.WP347H,A182 F347H, | 2025-10-15 | 肖亚轩
材质 | [管件, 钢管, 法兰, 钢板] | SS07 | 不锈钢 | 904 | A182 F904L,A240 904L,A312 UNS N08904,A403 WP904L, | 2025-09-17 | 肖亚轩
材质 | [管件, 钢管, 法兰, 钢板] | SS08 | 不锈钢 | A320-B8M/A194-8M | A320 B8M/A194 8M,A320 B8/A194 8A, | 2025-10-17 | 肖亚轩
材质 | [管件, 钢管, 法兰, 钢板, 其他] | SS09 | 不锈钢 | ASTMA193 B8M CL.2 ASTM A194 GR 8M | A193 B8M CL1 A194 GR 8M,A193 B8M CL2 A194 GR 8M,A193 B8M A194 GR 8M, | 2025-11-29 | 肖亚轩
材质 | [管件, 钢管, 法兰, 钢板] | SS10 | 不锈钢 | A193 B8 CL2 |  | 2025-10-21 | 肖亚轩
材质 | [管件, 钢管, 法兰, 钢板] | SS11 | 不锈钢 | A194 8A |  | 2025-10-21 | 肖亚轩